## Sheet1
Parameter | Values for SST Standard | Values for iron sucrose
Material | Polystyrene Latex | Iron sucrose
RI | 1.59 | 1.334
Absorption | 0.01 | 0.3
Dispersant | Water | Water
Temperature | 25.0 °C | 25.0 °C
Viscosity | 0.8872 cP | 0.8872 cP
RI | 1.33 | 1.33
General options
Sample viscosity options | Use dispersant viscosity as sample viscosity | Use dispersant viscosity as sample viscosity
Temperature
Temperature | 25.0 °C | 25.0 °C
Equilibration time | 180 s | 120 s
Cell
Cell type | Disposable cuvettes (DTS0012) | Disposable cuvettes (DTS0012)
Measurement
Measurement angle | 173° backscatter (NIBS default) | 173° backscatter (NIBS default)
Measurement Duration | Automatic | Automatic
Number of Measurements | 1 (Delay: 0) | 6 (Delay: 0)
Advanced
Extend duration for large particles | no | no
Positioning method | Fixed position | Fixed position
Position | 1.05 | 4.65
Automatic attenuator position | no | no
Attenuator | 5 | 10
Data processing
Analysis model | General purpose (normal resolution) | General purpose (normal resolution)