## Sheet1
Experiment: Full Size Scrubs Laundering 4/06/2021
pH calibration | pH Buffer | pH Initial | pH Final | Temp (°C)
SN 2972494 | 4 | 3.98 | 4 | 18.1
PCTS 50 | 7 | 6.92 | 7.02 | 18.1
| 10 | 10.11 | 10.04 | 18.2
Tide solution pH |  | pH | Temp (0C) | Rinse tap water | pH | Temp (°C)
| Procedural Blank | 8.33 | 36.2 |  | 8.77 | 20.9
| Test 1 | 8.36 | 40.2
| Test 2 | 8.37 | 39.7
| Test 3 | 8.38 | 37.6
Pre-Wash Measurements (in) | Procedural Blank | Test Sample 1 | Test Sample 2 | Test Sample 3
Chest | 17.5 | 18 | 17 | 17.5
Neck | 6.75 | 7 | 7 | 7
Sleeve | 7 | 7 | 7 | 7
Hem | 21.5 | 21 | 21 | 20.5
Front Length | 19 | 19 | 19.25 | 19
Back Length | 25.5 | 25.5 | 25.5 | 25.5
Washing (9 min x 2) | Start 1 | End 1 | Start 2 | End 2 | Rinse Start | End
Procedural Blank | 10:05 | 10:14 | 10:14 | 10:23 | 10:29 | 10:38
Test 1 | 11:06 | 11:15 | 11:16 | 11:25 | 11:30 | 11:39
Test 2 | 11:23 | 11:32 | 11:35 | 11:43 | 11:47 | 11:57
Test 3 | 11:52 | 12:02 | 12:03 | 12:12 | 12:16 | 12:26
Spin (5 min) | Start | Stop |  | Dryer (80 min) | Start | Stop
Procedural Blank | 10:42 | 10:47 |  |  | 10:55 | 12:15
Test 1 | 11:42 | 11:48 |  |  | 11:48 | 13:10
Test 2 | 11:58 | 12:04 |  |  | 12:06 | 13:26
Test 3 | 12:28 | 12:34 |  |  | 12:35 | 13:55
Post-Wash Measurements (in) | Procedural Blank | Test Sample 1 | Test Sample 2 | Test Sample 3
Chest | 17 | 17 | 16 | 16
Neck | 7 | 7 | 8 | 7
Sleeve | 6 | 6 | 6 | 6
Hem | 20 | 20 | 19 | 18.5
Front Length | 16.5 | 17 | 16.5 | 17
Back Length | 24 | 22 | 22 | 22