## Hoja1
Table 1. Tensile tests on irradiated tracheas
| ( |  | ( |  | R2
| ) |  | ) | (
)
Control 1 | 0.23126649 | 0.8447467 | 0.08295248 | 0.450701404 | 0.997401629
Control 2 | 0.07906587 | 0.60231885 | 0.02377653 | 0.194237888 | 0.995152737
Control 3 | 0.25704701 | 0.86614847 | 0.08670318 | 0.560490726 | 0.99803033
Control 4 | 0.45882506 | 0.58685413 | 0.12242781 | 154950156 | 0.998076727
Control 5 | 0.28676566 | 0.64012933 | 0.06514275 | 0.939079881 | 0.998769608
Control 6 | 0.31351755 | 0.7908369 | 0.7908369 | 0.68753369 | 0.9983495
Control 7 | 0.06229156 | 0.37147725 | 0.05186323 | 0.293344305 | 0.985217058
Control 8 | 0.31695152 | 0.84366646 | 0.10844458 | 0.69856444 | 0.99726884
Irradiated specimen 1 | 0.30897666 | 0.75354339 | 0.08347379 | 0.876314888 | 0.998171475
Irradiated specimen 2 | 0.30315227 | 0.69723178 | 0.15643774 | 0.832722729 | 0.998635288
Irradiated specimen 3 | 0.26371522 | 0.68462799 | 0.11813703 | 0.730058583 | 0.998557629
Irradiated specimen 4 | 0.43604094 | 0.87048811 | 0.24004161 | 0.764934923 | 0.998909692
Irradiated specimen 5 | 0.23658167 | 0.7373392 | 0.08675706 | 0.753025215 | 0.99869517
Irradiated specimen 6 | 0.31438013 | 0.92405398 | 0.13319135 | 0.544012872 | 0.996457805
Irradiated specimen 7 | 0.24837775 | 0.74202688 | 0.06956361 | 0.568942447 | 0.998548006
Irradiated specimen 8 | 0.2968366 | 0.90021187 | 0.11211947 | 0.998548006 | 0.998856234