## Sheet1
Group | Manufacturer | Maximum fractural load (N) | [5 empty] | Weibull modulus |  | Characteristic strength
|  | Mean ± SD | 95% CI | Median | Q1 | Q3 | IQR | Estimate | 95% CI | Estimate | 95% CI
LD | IPS e.max CAD | 2727.10 ± 472.41A | 2506.8 to 2972.7 | 2766.53 | 2429.7 | 3064.63 | 634.93 | 6.77 | 4.69 to 9.77 | 2920.35 | 2697.48 to 3161.64
RNC | Lava Ultimate | 3212.80 ± 558.67B | 2984.6 to 3500.1 | 3259.23 | 2860.88 | 3611.94 | 751.05 | 6.75 | 4.67 to 9.75 | 3441.21 | 3117.26 to 3727.09
Column with the same capital letter exhibit statistically difference (p< 0.05) by 2 Sample T Test.