## Sheet1
Temp | Density | Conductivity | Specific heat | Young’s Modulus | Poisson’s Ratio | Expansion coff
(°C) | (kg/m3) | W/(m°C) | J/(kg°C) | (Pa)
20 | 7966 | 14.12 | 492 | 196000000000 | 0.294 | 1.46e-05
100 |  | 15.26 | 502 | 191000000000 |  | 1.54e-05
200 |  | 16.69 | 514 | 186000000000 |  | 1.62e-05
300 |  | 18.11 | 526 | 180000000000 |  | 1.69e-05
400 |  | 19.54 | 538 | 173000000000 |  | 1.74e-05
500 |  | 20.96 | 550 | 165000000000 |  | 1.78e-05
600 |  | 22.38 | 562 | 155000000000 |  | 1.81e-05
700 |  | 23.81 | 575 | 144000000000 |  | 1.84e-05
800 |  | 25.23 | 587 | 131000000000 |  | 1.87e-05
900 |  | 26.66 | 599 | 117000000000 |  | 1.9e-05
1000 |  | 28.08 | 611 | 100000000000 |  | 1.93e-05
1100 |  | 29.5 | 623 | 80000000000 |  | 1.95e-05
1200 |  | 30.93 | 635 | 57000000000 |  | 1.98e-05
1300 |  | 32.35 | 647 | 30000000000 |  | 2e-05
1400 |  | 33.78 | 659 | 2000000000 |  | 2.02e-05