## Sheet1
Temp (°C) | Yield Stress (Pa) | C1 (Pa) | Gamma 1 | C2 (Pa) | Gamma 2 | Q-inf | b
20 | 125600000 | 156000000000 | 1410.85 | 6100000000 | 47.19 | 153.4 | 6.9
275 | 97600000 | 101000000000 | 1410.85 | 5570000000 | 47.19 | 154.7 | 6.9
550 | 90900000 | 64300000000 | 1410.85 | 5230000000 | 47.19 | 150.6 | 6.9
750 | 71400000 | 56200000000 | 1410.85 | 4110000000 | 47.19 | 57.9 | 6.9
900 | 66200000 | 49600000000 | 1410.85 | 292000000 | 47.19 | 5 | 6.9
1000 | 31800000 | 5000000 | 1410.85 | 5000000 | 47.19 | 5 | 6.9
1050 | 25000000 | 0 | 1410.85 | 0 | 47.19 | 0 | 6.9
1100 | 19700000 | 0 | 1410.85 | 0 | 47.19 | 0 | 6.9
1400 | 2100000 | 0 | 1410.85 | 0 | 47.19 | 0 | 6.9