## Sheet1
Properties of Silicon Nanomembranes within Filter Disks
| Membrane Type | Cut-off | Porosity | Thickness | Membrane Area | Gas Permeance @ 103.42 kPa
| MPSN | 8.0 µm | 20% | 400 nm SixNy | 6.3 mm2 | 18.71 ± 0.87 L/min
|  | 20 µm | 27.7% | 1000 nm SixNy | 9.0 mm2 | 45.45 ± 0.18 L/min
| MPSN-Au | 8.0 µm | 20% | 400 nm SixNy + 120 nm Au | 6.3 mm2 | 18.60 ± 0.78 L/min
|  | 20 µm | 27.7% | 1000 nm SixNy + 120 nm Au | 9.0 mm2 | 45.38 ± 0.24 L/min