## Sheet1
| Absorption | [5 empty] | Desorption
Sample | Initial weight (g) | Weight after 4 h (g) | Weight after 8 h (g) | Weight after 24 h (g) | Weight after 48 h (g) | Relative absorption (%) | Weight after 4 h (g) | Weight after 8 h (g) | Weight after 24 h (g) | Weight after 48 h (g) | Relative desorption (%)
1 | 19.8 | 22.8 | 27.5 | 34.5 | 39.67 | 1.003535354 | 37.5 | 35.02 | 30.44 | 24.44 | 0.623158756
2 | 18.5 | 21.9 | 28.1 | 37.93 | 45.44 | 1.456216216 | 41.2 | 38.4 | 33.44 | 23.44 | 0.938566553
3 | 18.5 | 21.7 | 29.5 | 38.04 | 42.97 | 1.322702703 | 40 | 36.5 | 33.44 | 23.44 | 0.833191126
Average | 18.93333 | 22.13333 | 28.36667 | 36.82333 | 42.69333 | 1.260818091 | 39.56667 | 36.64 | 32.44 | 23.77333 | 0.7983055
Standard deviation | 0.7505553 | 0.5859465 | 1.02632 | 2.012817 | 2.894932 | 0.2325989 | 1.887679 | 1.694344 | 1.732051 | 0.5773503 | 0.1605717