## Sheet1
| Sample type | Force (N) | Area (m2) | Density (kg/m3) | 10% Compressive strength (kPa) | 100% Compressive strength (MPa)
Dry | Sample 7 | 174.57 | 0.0079 | 131.9424 | 22.09747 | 0.2209747
| Sample 8 | 158.8 |  | 108.9082 | 20.10127 | 0.2010127
| Sample 9 | 164.72 |  | 106.7727 | 20.85063 | 0.2085063
| AVERAGE | 166.03 |  | 115.8744 | 21.01646 | 0.2101646
| STDEV | 7.966197 |  | 13.95613 | 1.008379 | 0.01008379
Humid | Sample 18 | 109.13 | 0.0079 | 154.8205 | 13.81392 | 0.1381392
| Sample 19 | 125.85 |  | 168.7516 | 15.93038 | 0.1593038
| Sample 20 | 117.06 |  | 160.6444 | 14.81772 | 0.1481772
| AVERAGE | 117.3467 |  | 161.4055 | 14.85401 | 0.1485401
| STDEV | 8.363685 |  | 6.996684 | 1.058694 | 0.01058694
Post-dry | Sample 16 | 196.66 | 0.0079 | 106.292 | 24.89367 | 0.2489367
| Sample 17 | 188.75 |  | 130.0257 | 23.89241 | 0.2389241
| Sample 21 | 206.95 |  | 139.6572 | 26.1962 | 0.261962
| AVERAGE | 197.4533 |  | 125.325 | 24.99409 | 0.2499409
| STDEV | 9.125899 |  | 17.17213 | 1.155177 | 0.01155177