## Sheet1
Supplementary Table 1
Parameter | Value | Description / Notes
Excitation wavelength | 275 nm (LED) | UV pre-excitation for PersL and TL; irradiance at sample ≈ 2 mW cm⁻²
Excitation duration | 5 min | Ensures full trap filling before measurement
Gating window | ≈ 3 s | Time window used by ICCD gate control
Integration (exposure) time | 2 s | For both camera and spectrometer
Detector gain | Default sensitivity (not user-adjustable) | ICCD factory setting
Collection distance | 5 cm | Between sample and fiber/camera lens
Slit width | Fully open | Maximized signal throughput; no grating applied
Grating | None | Broadband collection mode
Background / dark-frame correction | Applied | Dark frames subtracted from each acquisition
Software | WinSpec32 v3.2 (Princeton Instruments) | Used for acquisition and data export
Post-processing | ImageJ v1; OriginPro 2024 | Intensity normalization, decay fitting
Replicates | n = 3 | Mean ± SD plotted; shaded 95 % CI in curves
Temperature range (TL) | 50 – 450 K, β = 10 K min⁻¹ | Controlled heating rate