## Sheet1
Parameter | Value | Explanation
μ (MPa) | 25 | Shear Modulus
K (MPa) | 2000 | Bulk Modulus
γ₀ (s^-1) | 1000000 | Reference Strain Rate
m | 1 | Strain Rate Exponent
Y₀ (MPa) | 10 | Initial Yield Strength
αₚ | 0.001 | Pressure Sensitivity Parameter
λL | 15 | Network Locking Stretch
μR | 0.04 | Rubbery Shear Modulus
Rs1 | 0.2 | Alpha Hardening Parameter
h0 | 80 | Internal Strain Hardening parameter for (ξ₁)
ξ₁⁰ | 0 | Initial Internal strain (ξ₁)
ξ*sat | 0.02 | Saturation Value of Internal Strain
ξ*0 | 0.2 | Initial Internal Strain
g0 | 2 | Modulus of Saturation Value of Internal Strain
Ck1 (MPa) | 0.04 | Modulus of Internal Stress (Ck1)
h0 | 0.01 | Parameter for Internal Strain Hardening (es2)
es20 | 0.001 | Initial Internal Strain (es2)
es2sat | 0.4 | Saturation Value of Internal Strain (es2)
Ck2 (MPa) | 0.001 | Modulus of internal stress (Ck2)
ϕpore,0 | 1e-06 | Initial Pore Volume Fraction
mCA | 0.8 | Cocks and Ashby Pore Growth Exponent
Kpore | 10 | Shear Sensitivity Parameter