## Sheet1
Table 1.Summary of representative biomechanical and biological studies on 3D-printed porous titanium cages used in lumbar interbody fusion
Title | Study | Year | Study type | Model | Key findings
Guyer et al. (48) | 2016 | Biomechanical animal study | Porcine model | Porous titanium scaffold vs PEEK vs allograft | Porous titanium scaffold showed significantly stronger bone–implant interface and better osseointegration.
McGilvray et al. (49) | 2018 | Comparative animal study | Ovine lumbar fusion model (sheep) | PEEK cage; Plasma-sprayed porous titanium coated PEEK (PSP); 3D-printed porous titanium alloy cage (PTA) | 3D-printed porous titanium alloy cages showed significantly greater bone ingrowth, reduced range of motion, and increased construct stiffness compared with PEEK and PSP cages, indicating superior osseointegration and fusion potential.
Carpenter et al. (50) | 2018 | Finite element analysis | Computational FE model based on micro-CT implant geometry | Porous PEEK vs. porous 3D-printed titanium (Ti) implant structures | Porous PEEK significantly increased load sharing with ingrown bone compared with porous titanium (e.g., ~66% vs ~13% load transfer at 4 weeks under compression) and generated higher physiological strains in adjacent bone, suggesting a more favorable mechanical environment for bone maintenance and osseointegration.
Zhang et al. (51) | 2020 | Controlled animal experiment | Rhesus macaque lumbar interbody fusion model (OLIF) | 3D-printed porous Ti6Al4V cage; cages filled with simvastatin/poloxamer 407 hydrogel vs hydrogel only vs blank cage | Simvastatin-loaded hydrogel in porous titanium cages significantly increased bone ingrowth, osteoblastic activity (PET/CT SUV), bone volume fraction, and reduced ROM, indicating improved spinal fusion and mechanical stability.
Yee-Yanagishita et al. (52) | 2022 | In vitro biomechanical mechanical testing | Polyurethane foam block model simulating vertebral endplates | Porous titanium cage (body lattice + microporous endplates); porous PEEK cage; truss titanium cage | Porous titanium cage showed the best subsidence resistance with highest block stiffness and lowest dynamic subsidence displacement compared with porous PEEK and truss titanium cages, indicating that cage design plays a greater role than material alone in preventing subsidence.
Fogel et al. (26) | 2022 | Comparative preclinical study (in vitro mechanical testing + in vivo animal study) | Polyurethane foam block subsidence model (ASTM F2267) and ovine lumbar interbody fusion model | 3D-printed porous Ti-6Al-4V cage with stress-optimized body lattice and microporous endplates (Modulus XLIF) | Porous titanium cage design reduced implant stiffness, demonstrated high subsidence resistance (block stiffness ≈1976.8 N/mm), and showed progressive bone ingrowth and fusion in an ovine model with fusion rates of 87.5% at 12 weeks and 100% at 26 weeks.
Xu et al. (53) | 2022 | In vitro + in vivo animal experiment | MC3T3-E1 osteoblast culture and rabbit femoral defect model | 3D-printed porous Ti6Al4V scaffolds with hollow hexagonal prism vs hollow triangular prism pore structures | Hexagonal prism porous titanium scaffold showed greater cell adhesion, higher ALP activity, and better bone integration and new bone formation compared with triangular prism structure.
Johnson et al. (54) | 2023 | Preclinical animal study with biomechanical, μCT, and histomorphometry analyses | Ovine lumbar interbody fusion model (6 sheep; L2–L3 and L4–L5) | Additively manufactured porous Ti6Al4V lattice cages: body lattice vs body + surface lattice design | Both 3D-printed porous titanium cage designs achieved positive fusion outcomes; body lattice cages showed significantly higher bone-in-contact than surface lattice cages, and overall fusion performance was superior to previously reported PEEK cages.
Biomechanical and biological studies have demonstrated that porous or additively manufactured titanium cages provide favorable mechanical stability and osteoconductive properties. Experimental and animal studies consistently show enhanced bone ingrowth, improved implant fixation, and reduced subsidence compared with conventional cage materials such as PEEK (Table 2).