## Sheet1
Mn RF Power (W) | FWHM β (°) | β (rad) | 2θ (°) | θ (°) | Crystallite Size D (nm) | Microstrain ε | Dislocation Density δ (nm⁻²)
0 | 0.56889 | 0.009929 | 27.88 | 13.94 | 14.23 | 0.01 | 0.00494
5 | 0.727 | 0.012689 | 28.026 | 14.013 | 11.17 | 0.01271 | 0.00801
10 | 0.705 | 0.012305 | 28.045 | 14.023 | 11.51 | 0.01232 | 0.00755
15 | 0.971 | 0.016947 | 28.282 | 14.141 | 8.35 | 0.01682 | 0.01434