## Sheet1
(A) Normalized Bi–Te–Mn Weight Percentage Composition
Mn RF Power (W) | Total wt.% [Σ(Bi+Te+Mn)] | Bi (wt.%) | Te (wt.%) | Mn (wt.%)
0 | 94.1 | 54.56 | 45.44 | 0
5 | 98.4 | 65.24 | 34.75 | 0.0016
10 | 98.39 | 64.52 | 35.44 | 0.0387
15 | 100 | 55.04 | 44.76 | 0.1998
(B) Atomic Percentage Composition After Excluding C and O Signals
Mn RF Power (W) | Bi (at.%) | Te (at.%) | Mn (at.%)
0 | 42.31 | 57.69 | 0
5 | 53.4 | 46.59 | 0.005
10 | 52.58 | 47.3 | 0.12
15 | 42.64 | 56.78 | 0.59