## Sheet1
Mn RF Power (W) | Temperature (°C) | Temperature (K) | Seebeck Coefficient S (µV/K) | Resistivity ρ (µΩ·m) | Power Factor PF (µW·m⁻¹·K⁻²)
0 | 57.02 | 330.17 | -126.02 | 61.22 | 259.39
| 111.9 | 385.05 | -131.97 | 50.75 | 343.16
| 162.18 | 435.33 | -133.71 | 43.92 | 407.08
| 211.76 | 484.91 | -131.25 | 40.45 | 425.89
| 261.22 | 534.37 | -132.31 | 42.75 | 409.48
5 | 60.75 | 333.9 | -87.8 | 57.84 | 133.27
| 104.34 | 377.49 | -93.43 | 49.05 | 177.97
| 160.1 | 433.25 | -107.76 | 40.19 | 288.95
| 210.41 | 483.56 | -127.15 | 36.54 | 442.41
| 260.22 | 533.37 | -139.98 | 37.02 | 529.33
10 | 56.73 | 329.88 | -87.68 | 101.93 | 75.43
| 111.68 | 384.83 | -98.15 | 80.5 | 119.66
| 161.89 | 435.04 | -110.94 | 68.43 | 179.85
| 210.95 | 484.1 | -132.34 | 62.57 | 279.91
| 260.74 | 533.89 | -134.95 | 63.36 | 287.41
15 | 57.22 | 330.37 | -90.92 | 171.88 | 48.09
| 111.36 | 384.51 | -106.42 | 130.79 | 86.58
| 160.61 | 433.76 | -132.91 | 111.72 | 158.13
| 210.09 | 483.24 | -142.69 | 96.3 | 211.42
| 259.51 | 532.66 | -162.08 | 87.4 | 300.59