## Sheet1
40% Acrylamide stock solution
Reagent | Final concentration | Amount
Acrylamide | 40% w/v | 40 g
ddH2O | n/a | 100 mL
Total | n/a | 100 mL
The solution should be filter-sterilized through a 0.22 μm filter and stored protected from light at 4 °C for subsequent use. The “Amount” column indicates the mass of solute, and the total volume of the solution is brought to 100 mL with ddH₂O.
2% Bis-acrylamide stock solution
Reagent | Final concentration | Amount
Bis-acrylamide | 2% w/v | 2 g
ddH2O | n/a | 100 mL
Total | n/a | 100 mL
The solution should be filter-sterilized through a 0.22 μm filter and stored protected from light at 4 °C for subsequent use. The “Amount” column indicates the mass of solute, and the total volume of the solution is brought to 100 mL with ddH₂O.
10% Ammonium persulfate (APS) solution
Reagent | Final concentration | Amount
Ammonium Persulfate Powder | 10% w/v | 0.1 g
ddH2O | n/a | 1 mL
Total | n/a | 1 mL
The solution should be stored protected from light at -20 °C.
Sulfo-SANPAH stock solution
Reagent | Final concentration | Amount
Sulfo-SANPAH | 0.2% w/v | 20 mg
ddH2O | n/a | 10 mL
Total | n/a | 10 mL
Aliquot into 1 mL tubes and store protected from light at -20 °C.
Sulfo-SANPAH working solution
Reagent | Final concentration | Amount
Sulfo-SANPAH Stock Solution | 0.02% w/v | 1 mL
ddH2O | n/a | 9 mL
Total | n/a | 10 mL
Prepare fresh for use by diluting one aliquot of the stock solution
Acetic acid solution
Reagent | Final concentration | Amount
Acetic Acid | 0.02 M | 57 μL
ddH2O | n/a | To 50 mL
Total | n/a | 50 mL
This solution is used for dissolving rat tail Type I collagen stock solution. After preparation, store it at 4 °C for future use.
1 kPa polyacrylamide gel
Reagent | Final Ratio(%) | Amount
40% w/v Acrylamide | 15 | 900 μL
2% w/v Bis-acrylamide | 2.5 | 150 μL
1M HEPES | 5 | 300 μL
ddH₂O | 77.5 | 4650 μL
Total | 100 | 6000 μL
10% Ammonium Persulfate (APS) | 1 | 60 μL
TEMED | 0.1 | 6 μL
5 kPa polyacrylamide gel
Reagent | Final Ratio(%) | Amount
40% w/v Acrylamide | 18.2 | 1092 μL
2% w/v Bis-acrylamide | 4.5 | 270 μL
1M HEPES | 5 | 300 μL
ddH₂O | 72.3 | 4338 μL
Total | 100 | 6000 μL
10% Ammonium Persulfate (APS) | 1 | 60 μL
TEMED | 0.1 | 6 μL
15 kPa polyacrylamide gel
Reagent | Final Ratio(%) | Amount
40% w/v Acrylamide | 26.5 | 1590 μL
2% w/v Bis-acrylamide | 9.2 | 552 μL
1M HEPES | 5 | 300 μL
ddH₂O | 59.3 | 3558 μL
Total | 100 | 6000 μL
10% Ammonium Persulfate (APS) | 1 | 60 μL
TEMED | 0.1 | 6 μL
30 kPa polyacrylamide gel
Reagent | Final Ratio(%) | Amount
40% w/v Acrylamide | 36.8 | 2208 μL
2% w/v Bis-acrylamide | 15.1 | 906 μL
1M HEPES | 5 | 300 μL
ddH₂O | 43.1 | 2586 μL
Total | 100 | 6000 μL
10% Ammonium Persulfate (APS) | 1 | 60 μL
TEMED | 0.1 | 6 μL
50 kPa polyacrylamide gel
Reagent | Final Ratio(%) | Amount
40% w/v Acrylamide | 44.5 | 2670 μL
2% w/v Bis-acrylamide | 24.8 | 1488 μL
1M HEPES | 5 | 300 μL
ddH₂O | 25.7 | 1542 μL
Total | 100 | 6000 μL
10% Ammonium Persulfate (APS) | 1 | 60 μL
TEMED | 0.1 | 6 μL
100 kPa polyacrylamide gel
Reagent | Final Ratio(%) | Amount
40% w/v Acrylamide | 49.2 | 2952 μL
2% w/v Bis-acrylamide | 40.1 | 2406 μL
1M HEPES | 5 | 300 μL
ddH₂O | 5.7 | 342 μL
Total | 100 | 6000 μL
10% Ammonium Persulfate (APS) | 1 | 60 μL
TEMED | 0.1 | 6 μL