## Sheet1
Step | Problem | Possible Reason | Solution
1.1.4 / 1.2.8 | Cloudy mineralization solution | pH imbalance or rapid ACP formation | Readjust pH to 7.4; add stabilizers (e.g., PAA) dropwise
2.1.3 / 2.1.5 | Incomplete collagen coating | Residual APTES on dishes | Extend ultrasonication to 15 min; increase APTES incubation time
3.2.2 | High background fluorescence | Insufficient blocking or antibody cross‑reactivity | Increase blocking time to 2 h; titrate antibody dilutions
4.2.1 | Weak Fluo‑8 signal | Incomplete mineralization or dye quenching | Extend mineralization to 6 h; protect dye from light
6.3.3 | Low single‑molecule localization | Insufficient 405 nm activation or photobleaching | Optimize 405 nm power (0.3‑1%); reduce imaging laser exposure
6.4.31 | Z‑axis drift in 3D‑STORM | Sample movement or thermal instability | Enable TIRF stabilization; acquire drift correction frames (see step 6.4.31)